## PMMA UV
Wavelangth (nm) | Acrylic plate, 4 mm | T / (1 - R)^2 | T / T_max | E, eV | lambda, mm |  | R | n1 | n2 | (1 - R)^2 | T_max | L, mm
| transmittance | [5 empty] | 0.04 | 1 | 1.5 | 0.9216 | 0.92805 | 4
260 | 0.00159 | 0.00172526 | 0.00171327 | 4.769231 | 0.6280074 | 1.24 | 3533.428
270 | 0.0733 | 0.07953559 | 0.07898281 | 4.592593 | 1.575718 | 1.377778 | 3533.428
280 | 0.28982 | 0.3144748 | 0.3122892 | 4.428571 | 3.436941 | 1.458824 | 3533.428
290 | 0.52471 | 0.5693468 | 0.5653898 | 4.275862 | 7.014592 | 1.55 | 3533.428
300 | 0.66523 | 0.7218207 | 0.7168041 | 4.133333 | 12.01372 | 1.56962 | 4580.963
310 | 0.74722 | 0.8107856 | 0.8051506 | 4 | 18.45649 | 1.589744 | 24746
320 | 0.79141 | 0.8587348 | 0.8527666 | 3.875 | 25.11467 | 1.61039 | 30000
330 | 0.79962 | 0.8676432 | 0.8616131 | 3.757576 | 26.85483 | 1.631579 | 13255.86
340 | 0.80651 | 0.8751194 | 0.8690372 | 3.647059 | 28.49626 | 1.653333 | 2875.674
350 | 0.81833 | 0.8879449 | 0.8817736 | 3.542857 | 31.79147 | 1.675676 | 1333.323
360 | 0.84859 | 0.9207791 | 0.9143796 | 3.444444 | 44.68801 | 1.69863 | 1633.33
370 | 0.87535 | 0.9498155 | 0.9432143 | 3.351351 | 68.42074 | 1.722222 | 3342.324
380 | 0.8969 | 0.9731988 | 0.966435 | 3.263158 | 117.1604 | 1.746479 | 7276.823
390 | 0.91133 | 0.9888563 | 0.9819837 | 3.179487 | 220.0155 | 1.771429 | 7002.151
400 | 0.91594 | 0.9938585 | 0.9869511 | 3.1 | 304.5357 | 1.797101 | 5457.117
410 | 0.91542 | 0.9932943 | 0.9863908 | 3.02439 | 291.9147 | 1.823529 | 5083.205
420 | 0.91628 | 0.9942274 | 0.9873175 | 2.952381 | 313.3908 | 1.850746 | 4077.34
430 | 0.91718 | 0.995204 | 0.9882873 | 2.883721 | 339.5048 | 1.878788 | 5457.117
440 | 0.91901 | 0.9971897 | 0.9902591 | 2.818182 | 408.6383 | 1.907692 | 5153.833
450 | 0.92164 | 1.000043 | 0.993093 | 2.755556 | 577.1241 | 1.9375 | 3435.222
460 | 0.92133 | 0.999707 | 0.992759 | 2.695652 | 550.4083 | 1.968254 | 4417.285
470 | 0.92204 | 1.000477 | 0.9935241 | 2.638298 | 615.6684 | 2 | 2289.481
480 | 0.92357 | 1.002138 | 0.9951727 | 2.583333 | 826.6145 | 2.032787 | 3567.423
490 | 0.92244 | 1.000911 | 0.9939551 | 2.530612 | 659.7092 | 2.066667 | 3747.697
500 | 0.92331 | 1.001855 | 0.9948925 | 2.48 | 781.1629 | 2.101695 | 3533.428
510 | 0.92532 | 1.004036 | 0.9970583 | 2.431373 | 1357.779 | 2.137931 | 3602.077
520 | 0.92449 | 1.003136 | 0.996164 | 2.384615 | 1040.752 | 2.175439 | 1972.574
530 | 0.92519 | 1.003895 | 0.9969183 | 2.339623 | 1295.971 | 2.214286 | 1962.126
540 | 0.92647 | 1.005284 | 0.9982975 | 2.296296 | 2347.493 | 2.254545 | 1951.789
550 | 0.92615 | 1.004937 | 0.9979527 | 2.254545 | 1951.789 | 2.296296 | 2347.493
560 | 0.92616 | 1.004948 | 0.9979635 | 2.214286 | 1962.126 | 2.339623 | 1295.971
570 | 0.92617 | 1.004959 | 0.9979742 | 2.175439 | 1972.574 | 2.384615 | 1040.752
580 | 0.92702 | 1.005881 | 0.9988901 | 2.137931 | 3602.077 | 2.431373 | 1357.779
590 | 0.927 | 1.005859375 | 0.9988686 | 2.101695 | 3533.428 | 2.48 | 781.1629
600 | 0.92706 | 1.005924 | 0.9989332 | 2.066667 | 3747.697 | 2.530612 | 659.7092
610 | 0.92701 | 1.00587 | 0.9988794 | 2.032787 | 3567.423 | 2.583333 | 826.6145
620 | 0.92643 | 1.005241 | 0.9982544 | 2 | 2289.481 | 2.638298 | 615.6684
630 | 0.92721 | 1.006087 | 0.9990949 | 1.968254 | 4417.285 | 2.695652 | 550.4083
640 | 0.92697 | 1.005827 | 0.9988363 | 1.9375 | 3435.222 | 2.755556 | 577.1241
650 | 0.92733 | 1.006217 | 0.9992242 | 1.907692 | 5153.833 | 2.818182 | 408.6383
660 | 0.92737 | 1.006261 | 0.9992673 | 1.878788 | 5457.117 | 2.883721 | 339.5048
670 | 0.92714 | 1.006011 | 0.9990194 | 1.850746 | 4077.34 | 2.952381 | 313.3908
680 | 0.92732 | 1.006207 | 0.9992134 | 1.823529 | 5083.205 | 3.02439 | 291.9147
690 | 0.92737 | 1.006261 | 0.9992673 | 1.797101 | 5457.117 | 3.1 | 304.5357
700 | 0.92752 | 1.006424 | 0.9994289 | 1.771429 | 7002.151 | 3.179487 | 220.0155
710 | 0.92754 | 1.006445 | 0.9994505 | 1.746479 | 7276.823 | 3.263158 | 117.1604
720 | 0.92694 | 1.005794 | 0.9988039 | 1.722222 | 3342.324 | 3.351351 | 68.42074
730 | 0.92578 | 1.004536 | 0.997554 | 1.69863 | 1633.33 | 3.444444 | 44.68801
740 | 0.92527 | 1.003982 | 0.9970045 | 1.675676 | 1333.323 | 3.542857 | 31.79147
750 | 0.92676 | 1.005599 | 0.99861 | 1.653333 | 2875.674 | 3.647059 | 28.49626
760 | 0.92777 | 1.006695 | 0.9996983 | 1.631579 | 13255.86 | 3.757576 | 26.85483
770 | 0.92805 | 1.006999 | 1 | 1.61039 | 30000 | 3.875 | 25.11467
780 | 0.9279 | 1.006836 | 0.9998384 | 1.589744 | 24746 | 4 | 18.45649
790 | 0.92724 | 1.00612 | 0.9991272 | 1.56962 | 4580.963 | 4.133333 | 12.01372
800 | 0.927 | 1.005859375 | 0.9988686 | 1.55 | 3533.428 | 4.275862 | 7.014592
850 | 0.927 | 1.005859375 | 0.9988686 | 1.458824 | 3533.428 | 4.428571 | 3.436941
900 | 0.927 | 1.005859375 | 0.9988686 | 1.377778 | 3533.428 | 4.592593 | 1.575718
1000 | 0.927 | 1.005859375 | 0.9988686 | 1.24 | 3533.428 | 4.769231 | 0.6280074

## PMMA
Wavelangth (nm) | Acrylic plate, 1.4 mm | T_max | T/T_max | E, eV | lambda, mm
0.91262
200 | 0 |  | 0 | 6.2 | 0 | 1.24 | 30000
250 | 0 |  | 0 | 4.96 | 0 | 2.066667 | 30000
260 | 0 |  | 0 | 4.769231 | 0 | 2.101695 | 2554.636
270 | 0 |  | 0 | 4.592593 | 0 | 2.137931 | 1344.214
280 | 0 |  | 0 | 4.428571 | 0 | 2.175439 | 713.0808
290 | 0 |  | 0 | 4.275862 | 0 | 2.214286 | 818.3177
300 | 0 |  | 0 | 4.133333 | 0 | 2.254545 | 463.9062
310 | 0 |  | 0 | 4 | 0 | 2.296296 | 433.8806
320 | 0 |  | 0 | 3.875 | 0 | 2.339623 | 337.3069
330 | 0 |  | 0 | 3.757576 | 0 | 2.384615 | 281.9693
340 | 0.01472 |  | 0.01612939 | 3.647059 | 0.3392202 | 2.431373 | 211.5364
350 | 0.0235 |  | 0.02575004 | 3.542857 | 0.3825848 | 2.48 | 193.7692
360 | 0.06676 |  | 0.07315202 | 3.444444 | 0.5353287 | 2.530612 | 177.7443
370 | 0.30004 |  | 0.3287677 | 3.351351 | 1.258536 | 2.583333 | 155.8759
380 | 0.6477 |  | 0.7097149 | 3.263158 | 4.082919 | 2.638298 | 134.645
390 | 0.85482 |  | 0.9366659 | 3.179487 | 21.39735 | 2.695652 | 135.8018
400 | 0.89015 |  | 0.9753786 | 3.1 | 56.15815 | 2.755556 | 109.3474
410 | 0.8957 |  | 0.98146 | 3.02439 | 74.81011 | 2.818182 | 111.5716
420 | 0.89809 |  | 0.9840788 | 2.952381 | 87.23123 | 2.883721 | 89.84871
430 | 0.89851 |  | 0.984539 | 2.883721 | 89.84871 | 2.952381 | 87.23123
440 | 0.90124 |  | 0.9875304 | 2.818182 | 111.5716 | 3.02439 | 74.81011
450 | 0.90101 |  | 0.9872784 | 2.755556 | 109.3474 | 3.1 | 56.15815
460 | 0.90326 |  | 0.9897438 | 2.695652 | 135.8018 | 3.179487 | 21.39735
470 | 0.90318 |  | 0.9896562 | 2.638298 | 134.645 | 3.263158 | 4.082919
480 | 0.90446 |  | 0.9910587 | 2.583333 | 155.8759 | 3.351351 | 1.258536
490 | 0.90546 |  | 0.9921545 | 2.530612 | 177.7443 | 3.444444 | 0.5353287
500 | 0.90605 |  | 0.9928009 | 2.48 | 193.7692 | 3.542857 | 0.3825848
510 | 0.9066 |  | 0.9934036 | 2.431373 | 211.5364 | 3.647059 | 0.3392202
520 | 0.9081 |  | 0.9950472 | 2.384615 | 281.9693 | 3.757576 | 0.001
530 | 0.90884 |  | 0.9958581 | 2.339623 | 337.3069 | 6.2 | 0.001
540 | 0.90968 |  | 0.9967785 | 2.296296 | 433.8806
550 | 0.90987 |  | 0.9969867 | 2.254545 | 463.9062
560 | 0.91106 |  | 0.9982906 | 2.214286 | 818.3177
570 | 0.91083 |  | 0.9980386 | 2.175439 | 713.0808
580 | 0.91167 |  | 0.998959 | 2.137931 | 1344.214
590 | 0.91212 |  | 0.9994521 | 2.101695 | 2554.636
600 | 0.91262 |  | 1 | 2.066667 | 30000
610 | 0.91262 |  | 1 | 2.032787 | 30000
620 | 0.91262 |  | 1 | 2 | 30000
630 | 0.91262 |  | 1 | 1.968254 | 30000
640 | 0.91262 |  | 1 | 1.9375 | 30000
650 | 0.91262 |  | 1 | 1.907692 | 30000
660 | 0.91262 |  | 1 | 1.878788 | 30000
670 | 0.91262 |  | 1 | 1.850746 | 30000
680 | 0.91262 |  | 1 | 1.823529 | 30000
690 | 0.91262 |  | 1 | 1.797101 | 30000
700 | 0.91262 |  | 1 | 1.771429 | 30000
710 | 0.91262 |  | 1 | 1.746479 | 30000
720 | 0.91262 |  | 1 | 1.722222 | 30000
730 | 0.91262 |  | 1 | 1.69863 | 30000
740 | 0.91262 |  | 1 | 1.675676 | 30000
750 | 0.91262 |  | 1 | 1.653333 | 30000
760 | 0.91262 |  | 1 | 1.631579 | 30000
770 | 0.91262 |  | 1 | 1.61039 | 30000
780 | 0.91262 |  | 1 | 1.589744 | 30000
790 | 0.91262 |  | 1 | 1.56962 | 30000
800 | 0.91262 |  | 1 | 1.55 | 30000
900 | 0.91262 |  | 1 | 1.377778 | 30000
1000 | 0.91262 |  | 1 | 1.24 | 30000